## surfaces
metal	xcfunctional	miller	se	time
Alpha-Mo2C_mp-1552	optB88-vdw	(0, 0, 1)	0.212	1825.691
Alpha-Mo2C_mp-1552	optB88-vdw	(1, 0, 1)	0.199	995.728
Alpha-Mo2C_mp-1552	optB88-vdw	(1, 2, 0)	0.158	1831.632
Alpha-Mo2C_mp-1552	optB88-vdw	(0, 0, 2)	0.212	1816.213
Alpha-Mo2C_mp-1552	optB86B-vdw	(0, 0, 1)	0.23	1562.069
Alpha-Mo2C_mp-1552	optB86B-vdw	(1, 0, 1)	0.212	1134.782
Alpha-Mo2C_mp-1552	optB86B-vdw	(1, 2, 0)	0.171	1493.218
Alpha-Mo2C_mp-1552	optB86B-vdw	(0, 0, 2)	0.23	1558.866
Alpha-Mo2C_mp-1552	optPBE-vdw	(0, 0, 1)	0.206	1785.508
Alpha-Mo2C_mp-1552	optPBE-vdw	(1, 0, 1)	0.193	1029.283
Alpha-Mo2C_mp-1552	optPBE-vdw	(1, 2, 0)	0.153	1850.576
Alpha-Mo2C_mp-1552	optPBE-vdw	(0, 0, 2)	0.206	1854.706
Alpha-Mo2C_mp-1552	rVV10	(0, 0, 1)	0.209	2047.161
Alpha-Mo2C_mp-1552	rVV10	(1, 0, 1)	0.196	1518.247
Alpha-Mo2C_mp-1552	rVV10	(1, 2, 0)	0.156	1966.231
Alpha-Mo2C_mp-1552	rVV10	(0, 0, 2)	0.209	2007.105
Alpha-Mo2C_mp-1552	PBE+D3	(0, 0, 1)	0.246	1253.904
Alpha-Mo2C_mp-1552	PBE+D3	(1, 0, 1)	0.228	884.246
Alpha-Mo2C_mp-1552	PBE+D3	(1, 2, 0)	0.188	953.345
Alpha-Mo2C_mp-1552	PBE+D3	(0, 0, 2)	0.246	1249.566
Beta-Mo2C_mp-1221498	optB88-vdw	(0, 0, 1)	0.179	240.193
Beta-Mo2C_mp-1221498	optB88-vdw	(1, 0, 1)	0.123	408.669
Beta-Mo2C_mp-1221498	optB88-vdw	(1, 2, 1)	0.158	4063.671
Beta-Mo2C_mp-1221498	optB88-vdw	(1, 2, 0)	0.19	1150.269
Beta-Mo2C_mp-1221498	optB88-vdw	(0, 0, 2)	0.179	241.614
Beta-Mo2C_mp-1221498	optB86B-vdw	(0, 0, 1)	0.189	241.879
Beta-Mo2C_mp-1221498	optB86B-vdw	(1, 0, 1)	0.134	411.142
Beta-Mo2C_mp-1221498	optB86B-vdw	(1, 2, 1)	0.171	4252.943
Beta-Mo2C_mp-1221498	optB86B-vdw	(1, 2, 0)	0.206	1115.752
Beta-Mo2C_mp-1221498	optB86B-vdw	(0, 0, 2)	0.189	239.288
Beta-Mo2C_mp-1221498	optPBE-vdw	(0, 0, 1)	0.174	232.832
Beta-Mo2C_mp-1221498	optPBE-vdw	(1, 0, 1)	0.118	423.717
Beta-Mo2C_mp-1221498	optPBE-vdw	(1, 2, 1)	0.152	4260.98
Beta-Mo2C_mp-1221498	optPBE-vdw	(1, 2, 0)	0.184	1165.826
Beta-Mo2C_mp-1221498	optPBE-vdw	(0, 0, 2)	0.174	235.807
Beta-Mo2C_mp-1221498	rVV10	(0, 0, 1)	0.18	193.765
Beta-Mo2C_mp-1221498	rVV10	(1, 0, 1)	0.123	461.75
Beta-Mo2C_mp-1221498	rVV10	(1, 2, 1)	0.156	4428.475
Beta-Mo2C_mp-1221498	rVV10	(1, 2, 0)	0.184	1199.171
Beta-Mo2C_mp-1221498	rVV10	(0, 0, 2)	0.18	193.527
Beta-Mo2C_mp-1221498	PBE+D3	(0, 0, 1)	0.207	266.137
Beta-Mo2C_mp-1221498	PBE+D3	(1, 0, 1)	0.149	341.951
Beta-Mo2C_mp-1221498	PBE+D3	(1, 2, 1)	0.175	3603.283
Beta-Mo2C_mp-1221498	PBE+D3	(1, 2, 0)	0.207	738.762
Beta-Mo2C_mp-1221498	PBE+D3	(0, 0, 2)	0.207	265.396